## Sheet1
Test Name | Avg. COF | Literature Value | Rel. Error
FC1 | 0.9224 | 0.9305 | 0.8705%
FC2 | 0.9168 | 0.9305 | 1.472%
FG1 | 0.5206 | 0.55 | 5.345%
FG2 | 0.4709 | 0.55 | 14.38% | Testing |  | Taborek
FS1 | 0.4428 | 0.55 | 19.49% | 0.965 | Gravel | 0.6
FS2 | 0.5595 | 0.55 | 1.727% | 0.95
SG1 | 0.6327 | 0.74025 | 14.53% | 0.935
SG2 | 0.6513 | 0.74025 | 12.02% | 0.926
SS1 | 0.5891 | 0.74025 | 20.42% | 0.914
SS2 | 0.6039 | 0.74025 | 18.42% | 0.893
0.9305
Test Name | Avg. COF | Literature Value | Rel. Error
FC1 | 0.9224 | 0.9305 | 0.8705%
FC2 | 0.9168 | 0.9305 | 1.472%
FG1 | 0.5206 | 0.49575 | 5.013%
FG2 | 0.4709 | 0.49575 | 5.013%
FS1 | 0.4428 | 0.50115 | 11.64%
FS2 | 0.5595 | 0.50115 | 11.64%
SG1 | 0.6327 | 0.713125 | 11.28%
SG2 | 0.6513 | 0.713125 | 8.67%
SS1 | 0.5891 | 0.715825 | 17.7%
SS2 | 0.6039 | 0.715825 | 15.64%